## data
energy[keV] | Lead | Bismuth | Tungsten | Antimony | energy[MeV]
1 | 5210 | 5441 | 3683 | 8582 | 0.001
1.5 | 2356 | 2468 | 1643 | 3491 | 0.0015
1.8092 |  |  | 1108 |  | 0.0018092
1.8092 |  |  | 1327 |  | 0.0018092
1.84014 |  |  | 1911 |  | 0.00184014
1.8716 |  |  | 2901 |  | 0.0018716
1.8716 |  |  | 3170 |  | 0.0018716
2 | 1285 | 1348 | 3922 | 1767 | 0.002
2.281 |  |  | 2828 |  | 0.002281
2.281 |  |  | 3279 |  | 0.002281
2.4235 |  |  | 2833 |  | 0.0024235
2.484 | 800.6 |  |  |  | 0.002484
2.484 | 1397 |  |  |  | 0.002484
2.53429 | 1726 |  |  |  | 0.00253429
2.5749 |  |  | 2445 |  | 0.0025749
2.5749 |  |  | 2599 |  | 0.0025749
2.5796 |  | 772.4 |  |  | 0.0025796
2.5796 |  | 1777 |  |  | 0.0025796
2.5856 | 1944 |  |  |  | 0.0025856
2.5856 | 2458 |  |  |  | 0.0025856
2.63305 |  | 1850 |  |  | 0.00263305
2.69447 |  |  | 2339 |  | 0.00269447
2.6876 |  | 1852 |  |  | 0.0026876
2.6876 |  | 2576 |  |  | 0.0026876
2.8196 |  |  | 2104 |  | 0.0028196
2.8196 |  |  | 2194 |  | 0.0028196
3 | 1965 | 2053 | 1902 | 653.6 | 0.003
3.0664 | 1857 |  |  |  | 0.0030664
3.0664 | 2146 |  |  |  | 0.0030664
3.1769 |  | 1770 |  |  | 0.0031769
3.1769 |  | 2050 |  |  | 0.0031769
3.3013 | 1796 |  |  |  | 0.0033013
3.42677 |  | 1707 |  |  | 0.00342677
3.5542 | 1496 |  |  |  | 0.0035542
3.5542 | 1585 |  |  |  | 0.0035542
3.6963 |  | 1415 |  |  | 0.0036963
3.6963 |  | 1498 |  |  | 0.0036963
3.69948 | 1442 |  |  |  | 0.00369948
3.84472 |  | 1366 |  |  | 0.00384472
3.8507 | 1311 |  |  |  | 0.0038507
3.8507 | 1368 |  |  |  | 0.0038507
3.9991 |  | 1243 |  |  | 0.0039991
3.9991 |  | 1297 |  |  | 0.0039991
4 | 1251 | 1296 | 956.4 | 316.9 | 0.004
4.1322 |  |  |  | 291.8 | 0.0041322
4.1322 |  |  |  | 869.1 | 0.0041322
4.25449 |  |  |  | 830.8 | 0.00425449
4.3804 |  |  |  | 777.6 | 0.0043804
4.3804 |  |  |  | 1050 | 0.0043804
4.53657 |  |  |  | 974.3 | 0.00453657
4.6983 |  |  |  | 893.9 | 0.0046983
4.6983 |  |  |  | 1029 | 0.0046983
5 | 730.4 | 758 | 553.4 | 884.6 | 0.005
6 | 467.2 | 485.5 | 351.4 | 556.9 | 0.006
8 | 228.7 | 237.8 | 170.5 | 263.1 | 0.008
10 | 130.6 | 136 | 96.91 | 145.9 | 0.01
10.2068 |  |  | 92.01 |  | 0.0102068
10.2068 |  |  | 233.4 |  | 0.0102068
10.8548 |  |  | 198.3 |  | 0.0108548
11.544 |  |  | 168.9 |  | 0.011544
11.544 |  |  | 231.2 |  | 0.011544
11.8186 |  |  | 226.8 |  | 0.0118186
12.0998 |  |  | 206.5 |  | 0.0120998
12.0998 |  |  | 238.2 |  | 0.0120998
13.0352 | 67.01 |  |  |  | 0.0130352
13.0352 | 162.1 |  |  |  | 0.0130352
13.4186 |  | 64.91 |  |  | 0.0134186
13.4186 |  | 156 |  |  | 0.0134186
15 | 111.6 | 116 | 138.9 | 49.23 | 0.015
15.2 | 107.8 |  |  |  | 0.0152
15.2 | 148.5 |  |  |  | 0.0152
15.5269 | 141.6 |  |  |  | 0.0155269
15.7111 |  | 102.7 |  |  | 0.0157111
15.7111 |  | 141.6 |  |  | 0.0157111
15.8608 | 134.4 |  |  |  | 0.0158608
15.8608 | 154.8 |  |  |  | 0.0158608
16.0457 |  | 135.1 |  |  | 0.0160457
16.3875 |  | 128.2 |  |  | 0.0163875
16.3875 |  | 147.8 |  |  | 0.0163875
20 | 86.36 | 89.52 | 65.73 | 22.68 | 0.02
30 | 30.32 | 31.52 | 22.73 | 7.631 | 0.03
30.4912 |  |  |  | 7.307 | 0.0304912
30.4912 |  |  |  | 40.73 | 0.0304912
40 | 14.36 | 14.95 | 10.67 | 20.27 | 0.04
50 | 8.041 | 8.379 | 5.949 | 11.2 | 0.05
60 | 5.021 | 5.233 | 3.713 | 6.879 | 0.06
69.525 |  |  | 2.552 |  | 0.069525
69.525 |  |  | 11.23 |  | 0.069525
80 | 2.419 | 2.522 | 7.81 | 3.176 | 0.08
88.0045 | 1.91 |  |  |  | 0.0880045
88.0045 | 7.683 |  |  |  | 0.0880045
90.5259 |  | 1.856 |  |  | 0.0905259
90.5259 |  | 7.38 |  |  | 0.0905259
100 | 5.549 | 5.739 | 4.438 | 1.758 | 0.1
150 | 2.014 | 2.082 | 1.581 | 0.6361 | 0.15
200 | 0.9985 | 1.033 | 0.7844 | 0.3381 | 0.2
300 | 0.4031 | 0.4163 | 0.3238 | 0.1677 | 0.3
400 | 0.2323 | 0.2391 | 0.1925 | 0.1172 | 0.4
500 | 0.1614 | 0.1656 | 0.1378 | 0.09453 | 0.5
600 | 0.1248 | 0.1277 | 0.1093 | 0.08153 | 0.6
800 | 0.0887 | 0.09036 | 0.08066 | 0.0667 | 0.8
1000 | 0.07102 | 0.07214 | 0.06618 | 0.05797 | 1
1250 | 0.05876 | 0.05955 | 0.05577 | 0.05086 | 1.25
1500 | 0.05222 | 0.05285 | 0.05 | 0.04628 | 1.5
2000 | 0.04606 | 0.04659 | 0.04433 | 0.04105 | 2
3000 | 0.04234 | 0.04279 | 0.04075 | 0.03686 | 3
4000 | 0.04197 | 0.04242 | 0.04038 | 0.03567 | 4
5000 | 0.04272 | 0.04317 | 0.04103 | 0.03559 | 5
6000 | 0.04391 | 0.04437 | 0.0421 | 0.03598 | 6
8000 | 0.04675 | 0.04725 | 0.04472 | 0.03745 | 8
10000 | 0.04972 | 0.05025 | 0.04747 | 0.03921 | 10
15000 | 0.05658 | 0.05721 | 0.05384 | 0.04351 | 15
20000 | 0.06206 | 0.06276 | 0.05893 | 0.04704 | 20

## Sb
| 0.001 | 8582 | 8568
| 0.0015 | 3491 | 3481
| 0.002 | 1767 | 1759
| 0.003 | 653.6 | 646.9
| 0.004 | 316.9 | 311.3
| 0.0041322 | 291.8 | 286.3
L3 | 0.0041322 | 869.1 | 825.2
| 0.00425449 | 830.8 | 786.5
| 0.0043804 | 777.6 | 739.2
L2 | 0.0043804 | 1050 | 990.6
| 0.00453657 | 974.3 | 917.8
| 0.0046983 | 893.9 | 845.7
L1 | 0.0046983 | 1029 | 972.5
| 0.005 | 884.6 | 837.7
| 0.006 | 556.9 | 530.5
| 0.008 | 263.1 | 251.8
| 0.01 | 145.9 | 139.6
| 0.015 | 49.23 | 46.57
| 0.02 | 22.68 | 21.05
| 0.03 | 7.631 | 6.755
| 0.0304912 | 7.307 | 6.452
K | 0.0304912 | 40.73 | 13.91
| 0.04 | 20.27 | 9.789
| 0.05 | 11.2 | 6.4
| 0.06 | 6.879 | 4.311
| 0.08 | 3.176 | 2.173
| 0.1 | 1.758 | 1.237
| 0.15 | 0.6361 | 0.4312
| 0.2 | 0.3381 | 0.2084
| 0.3 | 0.1677 | 0.08504
| 0.4 | 0.1172 | 0.05288
| 0.5 | 0.09453 | 0.04061
| 0.6 | 0.08153 | 0.03465
| 0.8 | 0.0667 | 0.02896
| 1 | 0.05797 | 0.02608
| 1.25 | 0.05086 | 0.02378
| 1.5 | 0.04628 | 0.0223
| 2 | 0.04105 | 0.02081
| 3 | 0.03686 | 0.02043
| 4 | 0.03567 | 0.02118
| 5 | 0.03559 | 0.02219
| 6 | 0.03598 | 0.02321
| 8 | 0.03745 | 0.02509
| 10 | 0.03921 | 0.02664
| 15 | 0.04351 | 0.0292
| 20 | 0.04704 | 0.03038

## Pb
| 0.001 | 5210 | 5197
| 0.0015 | 2356 | 2344
| 0.002 | 1285 | 1274
| 0.002484 | 800.6 | 789.5
M5 | 0.002484 | 1397 | 1366
| 0.00253429 | 1726 | 1682
| 0.0025856 | 1944 | 1895
M4 | 0.0025856 | 2458 | 2390
| 0.003 | 1965 | 1913
| 0.0030664 | 1857 | 1808
M3 | 0.0030664 | 2146 | 2090
| 0.0033013 | 1796 | 1748
| 0.0035542 | 1496 | 1459
M2 | 0.0035542 | 1585 | 1546
| 0.00369948 | 1442 | 1405
| 0.0038507 | 1311 | 1279
M1 | 0.0038507 | 1368 | 1335
| 0.004 | 1251 | 1221
| 0.005 | 730.4 | 712.4
| 0.006 | 467.2 | 454.6
| 0.008 | 228.7 | 220.7
| 0.01 | 130.6 | 124.7
| 0.0130352 | 67.01 | 62.7
L3 | 0.0130352 | 162.1 | 129.1
| 0.015 | 111.6 | 91
| 0.0152 | 107.8 | 88.07
L2 | 0.0152 | 148.5 | 113.1
| 0.0155269 | 141.6 | 108.3
| 0.0158608 | 134.4 | 103.2
L1 | 0.0158608 | 154.8 | 118
| 0.02 | 86.36 | 68.99
| 0.03 | 30.32 | 25.36
| 0.04 | 14.36 | 12.11
| 0.05 | 8.041 | 6.74
| 0.06 | 5.021 | 4.149
| 0.08 | 2.419 | 1.916
| 0.0880045 | 1.91 | 1.482
K | 0.0880045 | 7.683 | 2.16
| 0.1 | 5.549 | 1.976
| 0.15 | 2.014 | 1.056
| 0.2 | 0.9985 | 0.587
| 0.3 | 0.4031 | 0.2455
| 0.4 | 0.2323 | 0.137
| 0.5 | 0.1614 | 0.09128
| 0.6 | 0.1248 | 0.06819
| 0.8 | 0.0887 | 0.04644
| 1 | 0.07102 | 0.03654
| 1.25 | 0.05876 | 0.02988
| 1.5 | 0.05222 | 0.0264
| 2 | 0.04606 | 0.0236
| 3 | 0.04234 | 0.02322
| 4 | 0.04197 | 0.02449
| 5 | 0.04272 | 0.026
| 6 | 0.04391 | 0.02744
| 8 | 0.04675 | 0.02989
| 10 | 0.04972 | 0.03181
| 15 | 0.05658 | 0.03478
| 20 | 0.06206 | 0.03595

## W
| 0.001 | 3683 | 3671
| 0.0015 | 1643 | 1632
| 0.0018092 | 1108 | 1097
M5 | 0.0018092 | 1327 | 1311
| 0.00184014 | 1911 | 1883
| 0.0018716 | 2901 | 2853
M4 | 0.0018716 | 3170 | 3116
| 0.002 | 3922 | 3853
| 0.002281 | 2828 | 2781
M3 | 0.002281 | 3279 | 3226
| 0.0024235 | 2833 | 2786
| 0.0025749 | 2445 | 2407
M2 | 0.0025749 | 2599 | 2558
| 0.00269447 | 2339 | 2301
| 0.0028196 | 2104 | 2071
M1 | 0.0028196 | 2194 | 2160
| 0.003 | 1902 | 1873
| 0.004 | 956.4 | 940.5
| 0.005 | 553.4 | 542.3
| 0.006 | 351.4 | 342.8
| 0.008 | 170.5 | 164.3
| 0.01 | 96.91 | 92.04
| 0.0102068 | 92.01 | 87.24
L3 | 0.0102068 | 233.4 | 196.6
| 0.0108548 | 198.3 | 168.4
| 0.011544 | 168.9 | 144.4
L2 | 0.011544 | 231.2 | 188.9
| 0.0118186 | 226.8 | 179.7
| 0.0120998 | 206.5 | 169.9
L1 | 0.0120998 | 238.2 | 194.8
| 0.015 | 138.9 | 117.2
| 0.02 | 65.73 | 56.97
| 0.03 | 22.73 | 19.91
| 0.04 | 10.67 | 9.24
| 0.05 | 5.949 | 5.05
| 0.06 | 3.713 | 3.07
| 0.069525 | 2.552 | 2.049
K | 0.069525 | 11.23 | 3.212
| 0.08 | 7.81 | 2.879
| 0.1 | 4.438 | 2.1
| 0.15 | 1.581 | 0.9378
| 0.2 | 0.7844 | 0.4913
| 0.3 | 0.3238 | 0.1973
| 0.4 | 0.1925 | 0.11
| 0.5 | 0.1378 | 0.0744
| 0.6 | 0.1093 | 0.05673
| 0.8 | 0.08066 | 0.04028
| 1 | 0.06618 | 0.03276
| 1.25 | 0.05577 | 0.02761
| 1.5 | 0.05 | 0.02484
| 2 | 0.04433 | 0.02256
| 3 | 0.04075 | 0.02236
| 4 | 0.04038 | 0.02363
| 5 | 0.04103 | 0.0251
| 6 | 0.0421 | 0.02649
| 8 | 0.04472 | 0.02886
| 10 | 0.04747 | 0.03072
| 15 | 0.05384 | 0.0336
| 20 | 0.05893 | 0.03475

## Bi
| 0.001 | 5441 | 5427
| 0.0015 | 2468 | 2455
| 0.002 | 1348 | 1336
| 0.0025796 | 772.4 | 761.2
M5 | 0.0025796 | 1777 | 1731
| 0.00263305 | 1850 | 1799
| 0.0026876 | 1852 | 1802
M4 | 0.0026876 | 2576 | 2500
| 0.003 | 2053 | 1996
| 0.0031769 | 1774 | 1725
M3 | 0.0031769 | 2048 | 1992
| 0.00342677 | 1707 | 1659
| 0.0036963 | 1415 | 1378
M2 | 0.0036963 | 1498 | 1460
| 0.00384472 | 1366 | 1329
| 0.0039991 | 1243 | 1211
M1 | 0.0039991 | 1297 | 1264
| 0.004 | 1296 | 1263
| 0.005 | 758 | 738.6
| 0.006 | 485.5 | 472.1
| 0.008 | 237.8 | 229.5
| 0.01 | 136 | 129.8
| 0.0134186 | 64.91 | 60.64
L3 | 0.0134186 | 156 | 123.4
| 0.015 | 116 | 93.58
| 0.0157111 | 102.7 | 83.46
L2 | 0.0157111 | 141.6 | 106.9
| 0.0160457 | 135.1 | 102.4
| 0.0163875 | 128.2 | 97.69
L1 | 0.0163875 | 147.8 | 111.6
| 0.02 | 89.52 | 70.6
| 0.03 | 31.52 | 26.17
| 0.04 | 14.95 | 12.55
| 0.05 | 8.379 | 7.004
| 0.06 | 5.233 | 4.32
| 0.08 | 2.522 | 1.999
| 0.0905259 | 1.856 | 1.434
K | 0.0905259 | 7.38 | 2.073
| 0.1 | 5.739 | 1.951
| 0.15 | 2.082 | 1.071
| 0.2 | 1.033 | 0.6014
| 0.3 | 0.4163 | 0.2532
| 0.4 | 0.2391 | 0.1414
| 0.5 | 0.1656 | 0.09411
| 0.6 | 0.1277 | 0.07017
| 0.8 | 0.09036 | 0.04758
| 1 | 0.07214 | 0.0373
| 1.25 | 0.05955 | 0.03039
| 1.5 | 0.05285 | 0.02678
| 2 | 0.04659 | 0.02389
| 3 | 0.04279 | 0.02347
| 4 | 0.04242 | 0.02475
| 5 | 0.04317 | 0.02626
| 6 | 0.04437 | 0.02772
| 8 | 0.04725 | 0.0302
| 10 | 0.05025 | 0.03213
| 15 | 0.05721 | 0.03514
| 20 | 0.06276 | 0.03632